## Sheet1
Field Name | Descrip | Prep |  |  |  | “These data are preliminary or provisional and are subject to revision. They are being provided to meet the need for timely best science. The data have not received final approval by the U.S. Geological Survey (USGS) and are provided on the condition that neither the USGS nor the U.S. Government shall be held liable for any damages resulting from the authorized or unauthorized use of the data.”
EC21-1 |  | milled, micronized, 20%AE, BP
EC21-4A |  | milled, micronized, 20%AE, BP
EC21-4B |  | milled, micronized, 20%AE, BP
MP21CT-07A | REE Mineral | small sample chip, milled, TL on mount with insert
MP21CT-17A |  | milled, micronized, 20%AE, BP
SoCal21 WC-02 | 2021-11-16 | milled, micronized, 20%AE, BP
SoCal21 WC-03 |  | milled, micronized, 20%AE, BP
SoCal21 WC-05 | 2021-11-16 | milled, micronized, 20%AE, BP
SoCal21 WC-06A |  | milled, micronized, 20%AE, BP
SoCal21 WC-06B |  | milled, micronized, 20%AE, BP
T1-4 | Biotite | 300 mg sample, milled, TL on ZB with well
PR23-5 | Biotite | 301 mg sample, milled, TL on ZB with well
|  | Field Name | quartz | microcline | albite | anorthite | orthoclase | magnesio-hornblende | biotite/ phlogopite | clinochlore | calcite | baryte | garnet (almandine) | dolomite | barite | monazite | parisite | bastnasite | ?(Hydro) bastnasite | anglesite | Total | Notes
|  | EC21-1 | 43 | 11 | 23 | 14 |  | 4 | 4 |  | ?1 | [9 empty] | 99
|  | EC21-4A | 37 | 8 | 13 | 28 |  | 8 | 6 | [11 empty] | 100
|  | EC21-4B | 37 | 15 | 31 | 7 |  | 1 | 9 | [11 empty] | 100
|  | MP21CT-07A | [6 empty] | 1 |  | 83 | 2 |  |  |  |  | 12 | 2 |  |  | 100 | ? tr enstatite
|  | MP21CT-17A | 2 | [10 empty] | 61 | 26 | 3 |  |  | 5 | 3 | 100
|  | SoCal21 WC-02 | 36 | 15 | 34 |  | 12 |  | 3 | [11 empty] | 100
|  | SoCal21 WC-03 | 12 |  | 23 | 32 |  | 21 | 3 | 9 | [10 empty] | 100
|  | SoCal21 WC-05 | 32 |  | 58 |  |  | 3 | 6 | [11 empty] | 99
|  | SoCal21 WC-06A | 22 |  | 47 |  |  |  | 31 |  |  |  | tr |  |  |  | tr |  |  |  | 100
|  | SoCal21 WC-06B | 32 |  | 58 |  |  |  | 2 |  |  |  | 6 |  |  |  | 2 |  |  |  | 100
|  | T1-4 | [6 empty] | 100 | [11 empty] | 100
|  | PR23-5 | [6 empty] | 100 | [11 empty] | 100

## pXRF data
SAMPLE | Bal | Ag | Al | As | Au | Ba | Bi | Ca | Cd | Ce | Cl | Co | Cr | Cs | Cu | Fe | Hg | K | La | Mn | Mo | Nb | Nd | Ni | P | Pb | Pd | Pr | Rb | S | Sb | Sc | Se | Si | Sn | Sr | Te | Th | Ti | U | V | W | Y | Zn | Zr | Mg
NIST 2710 | 581906.81 | 47.99 | 44806.03 | 748.23 | <LOD | 783.87 | <LOD | 10607.44 | 40.67 | 252.44 | 620.99 | <LOD | 61.13 | 74.5 | 3172.72 | 36585.24 | 39.68 | 21971.99 | 198.63 | 10503.62 | 19.73 | 6.77 | 488.46 | 88.5 | 3361.56 | 5639.74 | 8.25 | 317.63 | 180.44 | 5878.6 | 74.43 | 55.09 | <LOD | 259136.03 | 28.88 | 337.96 | 83.24 | 57.95 | 3108.32 | 27.04 | 106.33 | 130.07 | 29.91 | 7234.39 | 113.97 | 2920.86
SoCal 21 WC-02 | 633593.75 | 8.07 | 36072.07 | <LOD | <LOD | 744.51 | <LOD | 9419.33 | 14.81 | 122.41 | <LOD | <LOD | <LOD | 43.05 | 17.89 | 12478.73 | <LOD | 29285.42 | 89.69 | 697.75 | <LOD | 4.12 | 180.54 | 35.69 | 2574.97 | 15.93 | 6.86 | 114.03 | 336.87 | <LOD | 36.37 | 31.77 | <LOD | 273316.63 | 18.81 | 157.81 | 66.48 | 12.04 | 750.27 | 13.43 | 24.58 | 31.33 | 14.13 | 22.15 | 281.41 | <LOD
EC21-4B | 606369.5 | 7.27 | 43437.85 | <LOD | <LOD | 1347.15 | <LOD | 15985.81 | 16.68 | 161.42 | <LOD | <LOD | <LOD | 63.93 | 18.93 | 15306.32 | 7.03 | 29270.59 | 142.33 | 352.71 | <LOD | 8.46 | 360.17 | 72.35 | 3636.53 | 18.55 | 11.28 | 246.41 | 427.61 | <LOD | 46.08 | 54.06 | <LOD | 281679.72 | 23.29 | 383.78 | 89.62 | 11.91 | 1296.54 | 16.75 | 25.09 | <LOD | <LOD | 60.92 | 247 | <LOD
MP21CT 17A | 548952.19 | 17.08 | 7102.39 | 60.73 | <LOD | 72905.43 | <LOD | 132856.31 | <LOD | 27374.42 | <LOD | <LOD | 2536.59 | 136.42 | 211.72 | 32552.9 | <LOD | <LOD | 19327.15 | <LOD | 43.6 | 48.72 | 5275.46 | 390.55 | 16137.66 | 360.22 | <LOD | 1278.73 | 726.23 | 43793.21 | 20.5 | <LOD | <LOD | 29586.68 | <LOD | 32602.38 | 46 | 423.29 | <LOD | <LOD | 1809 | <LOD | 27.44 | <LOD | <LOD | 19433.65
MP21CT-07A REE bearing mineral | 499164.16 | 35.31 | 5095.52 | <LOD | <LOD | 6493.99 | <LOD | 378231.66 | 14.82 | 30217.48 | 195.38 | <LOD | 5111.88 | 90.02 | <LOD | 12261.54 | <LOD | 1313.02 | 18226.48 | <LOD | 52.64 | 46.03 | 6186.37 | 258.87 | 2418.63 | 465.4 | 35.41 | 1990.4 | 839.71 | 9579.84 | <LOD | <LOD | <LOD | 14853.86 | 20.52 | 3221.19 | <LOD | 125.72 | <LOD | 26.41 | 2657.68 | 307.71 | 189.11 | <LOD | <LOD | <LOD
EC21-1 | 658623.94 | 7.28 | 35870.43 | <LOD | <LOD | 1056.03 | <LOD | 25599.53 | 13.59 | 198.49 | 113.38 | <LOD | <LOD | 68.11 | 20.35 | 19919.32 | <LOD | 23660.08 | 165.27 | 400.67 | <LOD | 2.46 | 395 | 56.09 | 3641.7 | 19.33 | <LOD | 273.13 | 76.57 | 291.68 | 43.4 | 57.29 | <LOD | 225912.95 | 21.8 | 252.69 | 88.4 | 6.15 | 2457.01 | 5.16 | 58.16 | <LOD | 2.94 | 36.72 | 57.7 | 1987.21
SoCal21-WC-06B | 634420.75 | 7.41 | 49651.19 | <LOD | <LOD | 662.05 | <LOD | 20818.12 | 9.64 | 220.75 | <LOD | <LOD | <LOD | 49.95 | 30.8 | 44772.2 | <LOD | 8699.06 | 175.87 | 1108.9 | 8.24 | 6.28 | 476.93 | 52.87 | 10455.77 | 19.28 | <LOD | 299.68 | 36.16 | 729.25 | 37.19 | 73.44 | <LOD | 225719.97 | 18.83 | 452.15 | 65.22 | <LOD | 2265.07 | <LOD | 33.52 | 27.99 | 19.38 | 49.41 | 599.73 | <LOD
SoCal21-WC-06A | 567369.13 | 13.35 | 65811.61 | 8.15 | <LOD | 1038.08 | <LOD | 18423.17 | 13.75 | 402.64 | 407.4 | <LOD | 164.07 | 74.72 | 38.62 | 86252.47 | <LOD | 38593.49 | 321.9 | 1388.48 | 5.52 | 31.57 | 762.78 | 113.43 | 11043.44 | 13.52 | <LOD | 518.05 | 178.62 | 583.02 | 42.86 | 58.44 | <LOD | 191476.88 | 24.28 | 293.85 | 93.84 | 36.89 | 10744.68 | 14.02 | 235.25 | 42.56 | 41.28 | 157.96 | 1168.93 | 4976.59
SoCal21-WC-05 | 608199.88 | 12.21 | 54468.96 | 4.68 | 3.91 | 952.69 | <LOD | 44985.23 | 22.98 | 286.05 | <LOD | <LOD | <LOD | 79.37 | <LOD | 51823.05 | <LOD | 13280.72 | 221.76 | 812.9 | <LOD | 4.91 | 556.94 | 85.66 | 3985.49 | 5.37 | 9.55 | 378.66 | 48.16 | 244.86 | 57.51 | 144.58 | <LOD | 209093.72 | 29.14 | 453.59 | 118.17 | 11.81 | 6030.8 | <LOD | 148.45 | 40.79 | 14.17 | 93.77 | 82.56 | 5579.38
SoCal21-WC-03 | 593814.75 | 9.8 | 62739.76 | 3.57 | <LOD | 473.19 | <LOD | 49398.84 | 14.62 | 227.66 | 137.36 | <LOD | 30.09 | 55.29 | 14.94 | 51556.8 | 6.75 | 8505.19 | 167.68 | 898.35 | 4.1 | 6.27 | 416.59 | 55.09 | 4115.12 | 5 | 7.14 | 324.73 | 34.6 | 175.35 | 40.75 | 174.01 | <LOD | 215486.98 | 18.16 | 413.04 | 66.67 | <LOD | 4699.29 | <LOD | 173.11 | <LOD | 21.33 | 67.9 | 287.9 | 7838.67
NIST2710 | 574886.75 | 45.57 | 46133.68 | 735.79 | <LOD | 774.09 | <LOD | 10779.97 | 42.71 | 234.11 | 641.24 | <LOD | 62.19 | 72.86 | 3168.36 | 36674.47 | 40.7 | 22272.63 | 208.78 | 10317.41 | 22.76 | 5.9 | 475.09 | 78.05 | 3451.08 | 5647.84 | 10.55 | 305.15 | 129.41 | 5874.07 | 70.5 | 54.89 | <LOD | 262006.67 | 23.94 | 341.8 | 83.76 | 66.28 | 3169.55 | 30.02 | 108.68 | 124.99 | 34.36 | 7210.14 | 118.31 | 5044.3