## Sheet1
sample name | Sample number | Spectral Category Tetracorder | XRD | SEM | XRD Program | XRD Sample Number |  | Major Phases (>15 wt%) |  |  | Minor Phases (5-15 wt%) |  |  | Trace Phases (<5 wt%) |  | XRD Notes | Spectral Library Notes | XRD Documentation
Buddingtonite + Na-montmorillonite (assuming all buddingtonite) | CU91-260B | Montmorillonite Group | X |  | Jade | CU91-260B | Buddingtonite + Na-Montmorillonite | Buddingtonite (37) | Quartz (43) | Na-montmorillonite (21) | [5 empty] | Model 1: ALL BUDDINGTONITE. Allowing software to calculate feldspar breakout yields minor Buddingtonite with major K-feldspar, quartz, and montmorillonite. Problem is that there are no ICDD RIR values for buddingtonite. Used Rockjock for Semi-quant values. |  | Buddingtonite_CU91-260B_RJ_sq.pdf
Buddingtonite + Na-montmorillonite (assuming all K-feldspar) | CU91-260B | Montmorillonite Group | X |  | Jade | CU91-260B | Buddingtonite + Na-Montmorillonite | Orthoclase (52) | Quartz (29) | Na-montmorillonite (19) | [5 empty] | Model 2: ALL K-feldspar, no buddingtonite. Allowing software to calculate feldspar breakout yields minor Buddingtonite with major K-feldspar, quartz, and montmorillonite. Problem is that there are no ICDD RIR values for buddingtonite. Used Rockjock for Semi-quant values. |  | Buddingtonite_CU91-260B_K-spar-only_RJ_sq.pdf
Buddingtonite + Na-montmorillonite (allowing both buddingtonite and K-feldspar) | CU91-260B | Montmorillonite Group | X |  | 0 | CU91-260B | Buddingtonite + Na-Montmorillonite | Orthoclase (46) | Quartz (29) | Na-montmorillonite (16) | Buddingtonite (10) |  |  |  |  | Model 3: Allow software to model split between K-feldspar and buddingtonite. Allowing software to calculate feldspar breakout yields minor Buddingtonite with major K-feldspar, quartz, and montmorillonite. Problem is that there are no ICDD RIR values for buddingtonite. Used Rockjock for Semi-quant values. |  | Buddingtonite_CU91-260B_K-spar_Budddingtonite_RJ_sq
Calcite | WS272 | Calcite Group | X |  | RJ | WS272 | Calcite | Calcite (99+) | [5 empty] | Quartz (0.3) |  | Calcite with trace quartz | Calcite + small amount of "other" | Calcite_WS272_sq.pdf
Chlorite + goethite | CU93-4B chip | Goethite Group |  |  | Jade | CU93-4B | Chlorite + goethite | Quartz (44) | Albite (30) |  | Clinochlore (11) | Microcline (9) | Muscovite (7) |  |  | No crystalline Fe-compounds likely present in XRD scan. Surface of sample composed of major quartz and albite, minor clinochlore, K-feldspar and muscovite |  | Chlorite_plus_goethite_CU92-4B_PB_sq.pdf
Chlorite serpentine | BR93-22B | Chlorite Group | X |  | RJ | BR93-22B | Chlorite – Serpentine | Serpentine (61) | Smectites (37) |  |  |  |  | Clinochlore (2) |  | Serpentine is not a mineral; however geologists like to use the term to describe hydrothermally-altered ultra-basic rocks. Serpentine was reclassified as Clinochrysotile (1951) is now regarded as polytype of chrysotile. ICDD does not have an RIR value for Serpentine. Rockjock also has issues quantifying the mixture, likely overestimating the smectite component and underestimating the chlorite.. |  | Chlorite-Serpentine_BR93-22B_RJ_sq.png
Clinochlore | GDS157 | Chlorite Group | X |  | Jade | GDS157 | Clinochlore | Clinochlore (100) | [7 empty] | Possible Fe+2 bearing clinochlore-1MIIb, see card 00-29-701. Two weak reflections noted in SL notes not observed. Agree with SL notes, dominant clinochlore is type IIb | Chlorite, type IIb, one weak but distinct reflection at 9.7 Angstroms (mica?), and one very weak reflection at 7.7 Angstroms. Sought but not found: quartz | Clinochlore_GDS157_match.pdf
Clinochlore | GDS158 | Chlorite Group | X |  | Jade | GDS158 | Clinochlore | Clinochlore (99.8) | [5 empty] | Rutile (0.2) |  | Clinochlore with trace rutile. Comments on Spec Lib Notes: 9.6A reflection not observed, 3.23A reflection assigned to rutile, 2.35A reflection is part of the clinochlore pattern and weak 7.8A reflection is present in this scan -possible Pyroaurite | A broad, very weak reflection at 9.6 is probably due to a trace of mica. A weak reflection at 3.23 Angstroms may be due to a trace of feldspar. A weak unidentified reflection at 2.357 Angstroms. And a weak, unidentified reflection at 7.8 Angstroms that also appeared in GDS157 (the "ripidolite"). Sought but not found: quartz Comments: With chemical analysis, the chlorite is a clinochlore IIb. Severe preferred orientation in smear mounts; fortunately, there was enough sample for a random mount. Sharp chlorite reflections indicate excellent crystallinity. With GDS157 ("ripidolite"), the best chlorite patterns I have ever seen." J.S. Huebner, J. Pickrell, and T.Schaefer, 1994, written communication. 40 kV- 30 mA, 7.3-9.5 keV File sherd158.out, -.mdi (edge/random mount) References: Bailey (1988 in Clays and Clay Minerals, 36, 193-213); Huebner's reference patterns Found: clinochlore type IIbb, trace rutile Comment: Sharp reflections suggest excellent crystallinity and compositional homogeneity. Position of the (060) reflection indicates Mg/(Mg+Fe+Mn) = 0.85. Presence of rutile confirmed optically; rutile forms thin but very elongate needles in the chlorite flakes ("rutilated clinochlore"). | Clinochlore_GDS158_sq.pdf
Cookeite <30um | CAr-1 |  | X |  | Jade | CAr-1 LT30um | Cookeite | Cookeite (81) | Quartz (20) | [6 empty] | Cookeite with major quartz. Cookeite is partially disordered missing numerous reflections between 20-30 degrees two-theta. Possible loss of crystalllinity due to grinding. See comparison scans between <30um fraction and the 90-150um fraction in the documentation.
Cookeite 90-150um | CAr-1 |  | X |  | Jade | CAr-1 90-150um | Cookeite | Cookeite (94) | Quartz (7) |  |  |  |  | ? (trace) |  | Cookeite with major quartz. Crystalline cookeite. Unassigned refledction at 2.36A plus extra intensity at 4.26A.
Dickite | NMNH106242 | Kaolinite Group | X |  | Jade | NMNH106242 | Dickite | Dickite (100) | [7 empty] | Pure dickite | pure | Dickite_NMNH106240_match.pdf
Dolomite | HS102.3B | Dolomite Group | X |  | Jade | HS102.3B | Dolomite | Dolomite (99.6) | [5 empty] | Calcite (0.4) | Quartz (0.1) | Dolomite with trace calcite and quartz | Pure sample, sluggish fizz with dilute HCl. Lack of a vigorous fizz suggests very little if any calcite (this HCl mixture reacts vigorously with pure calcite samples). Uniaxial negative, high relief, higher order white, all consistent with dolomite | Dolomite_HS103-3B_sq
Ferrimontmorillonite | GDS759B | Montmorillonite Group | X |  | RJ | GDS759B | Fe – Montmorillonite | Ferruginous-Smectite (83) |  |  | Goethite (14) |  |  | Quartz (2) | ?Antigorite | Montmorillonite with minor goethite and trace quartz. Two weak reflections close together at 7.29 and 7.18A and two stronger reflection at 3.61 and 2.53A fit antigorite. Antigorite seems unlikely, but has been reported in lab grown mineral studies associated with Fe-smectite. It has not been reported in studies on SWy-1: Formation of the ferruginous smectite SWa-1 by alteration of soil clays, Leslie Baker, American Mineralogist (2017) 102 (1): 33–41. In the Rockjock program, the only available card is ferruginous moontmorillonite. Fe-montmorillonite is not available. |  | Fe-montmorillonite_GDS759B_RJ_sq.png
Goethite | WS222 | Goethite Group | X | X | Jade | WS222 | Goethite | Goethite (100) | [7 empty] | Goethite pure. No quartz observed in pattern. Possible trace quasi-crystalline hematite based on broad weak reflection at 3.66A. Hematite can be produced during grinding of the sample. | Goethite possible quartz | Goethite_WS222_match.pdf
Goethite <250um | WS222 | Goethite Group | X | X | Jade | WS222 <250um | Goethite | Goethite (100) | [7 empty] | Goethite pure. No quartz observed in pattern. Possible trace quasi-crystalline hematite based on broad weak reflection at 3.66A. Hematite can be produced during grinding of the sample. |  | Goethite_WS222_LT250um_match.pdf
Goethite original sample surface | WS222 | Goethite Group | ok | X
Goethite coating | MPCMA2-B | Goethite Group | ok | X
Goethite med-crsg | MPCMA2-C chip | Goethite Group | X | X | Jade | MPCMA2-C | Goethite coating med to coarse grained | Goethite (37) | Muscovite (31) | Quartz (23) | Jarosite (9) |  |  |  |  | Surface of sample composed of major goethite, mica and quartz with minor amount of jarosite. XRD pattern has anomalous reflection at 4.31A, most likely a single grain reflection. | Spectral absorptions at 0.501, 0.666, and 0.954 microns are all characteristic of goethite. Bands around 1.4 and 2.2 microns are probably due to underlying muscovite in the host rock. A weak absorption at 2.65 microns may indicate the presence of jarosite but evidence of jarosite is lacking in the 1 micron region. It is possible that jarosite may underlie the goethite coating which is totally opaque at 1.0 micron but transparent past about 1.5 microns allowing photons to penetrate beneath the coating to the underlying jarosite. | Goethite-Coating_MPCMA2-C_match.pdf
Goethite coating | CU91-252 chip | Goethite Group | ok | X | Jade | CU91-252 chip | Goethite coating | Quartz (52) | Albite (43) |  | Kaolinite (6) |  |  |  |  | Surface of sample iscomposed of quartz and albite with a minor kaolinite,
Goethite 2wt% + quartz | GDS240 | Goethite Group | ok | X | [11 empty] | Not submitted for XRD
Gypsum | HS333.3B | Gypsum Group | X |  | Jade | HS333.3B | Gypsum | Gypsum (99.5) | [5 empty] | Bassanite (0.5) |  | Most likely pure gypsum. Bassanite may have formed during grinding | pure gypsum | Gypsum_HS333-3B_sq.pdf
Halloysite | NMNH106237 | Kaolinite Group | X |  | Jade | NMNH106237 | Halloysite | Halloysite (99) | [5 empty] | trace ?? |  | Major halloysite-7A. Weak reflections at 2.98 and 2.94A, possibly nahcolite. | 7A halloysite - does not expand with glycol. Pure | Halloysite_NMNH106237_sq.pdf
Hematite | GDS27 | Hematite Group | X | X | Jade | GDS27 | Hematite | Hematite (100) | [7 empty] | Hematite pure | pure hematite | Hematite_GDS27_match.pdf
Hematite | WS161.1 | Hematite Group | X | X | Jade | WS161.1 | Hematite | Hematite (79) | Quartz (21) | [6 empty] | Hematite with major quartz. Single unassigned reflection at 3.31A which could be zircon; however no additional zircon reflections are observed due to overlap or are below detection limit in the pattern. | Hematite, minor quartz | Hematite_WS161-1 _sq.pdf
Hematite 2wt% + quartz | GDS76 | Hematite Group | X | X | Jade | Intimate mixture GDS76 (2%) with Quartz | Intimate | Quartz (98) | [5 empty] | Hematite (2) |  | Quartz with 2% (trace) hematite |  | Intimate-Mixture_GDS76Hematite-Qtz_sq.pdf
Hematite coated quartzite | BR93-25A chip | Hematite Group | X | X | Jade | BR93-25A-Hematite-coating | Hematite on quartzite | Quartz (64) | Microcline (23) |  | Albite (9) | ?Manganite (5) |  |  |  | Surface is composed of major quartz and microcline, minor albite and possible manganite | Strong hematite absorption features in the visible - near-IR (0.3 - 0.55 and 0.87 microns), strong kaolinite absorption feature doublet at 2.2 microns, and weak muscovite feature at 2.2 microns. | Hematite coated quartzite BR93-25A_PB_sq.pdf
Hematite coated quartzite | BR93-25B chip | Hematite Group | X | X | Jade | BR93-25B-Hematite-coating | Hematite on quartzite | Quartz (54) | Albite (22) | Microcline (19) | Hematite (5) |  |  |  |  | Surface is composed of major quartz, albite and microcline with minor hematite | Strong hematite absorption features in the visible - near-IR (0.3 - 0.55 and 0.88 microns), moderate kaolinite absorption feature doublet at 2.2 microns, and weak muscovite feature at 2.2 microns. | Hematite_BR93-25B_PB_sq.pdf
Hematite coated quartzite | BR93-25C chip | Hematite Group | X | X | Jade | BR93-25C-Hematite-coating | Hematite on quartzite | Hematite (69) | Goethite (22) |  | Quartz (9) |  |  |  |  | Surface is composed of major hematite and goethite with minor quartz | Strong hematite absorption features in the visible - near-IR (0.3 - 0.55 and 0.88 microns), weak kaolinite absorption feature doublet at 2.2 microns, and weak muscovite feature at 2.2 microns. | Hematite_BR93-25C_PB_sq.pdf
Hematite coated quartzite | BR93-34C chip | Hematite Group | X | X | Jade | BR93-34C | Hematite on quartzite | Hematite (63) | Quartz (38) | [6 empty] | Surface is composed of major hematite and quartz | Hematite spectral absorption features are seen with an intense ultraviolet-centered absorption from 0.3 to 0.55 microns, a feature at 0.66, and a strong feature at 0.88 microns. A hint of an OH absorption feature (clay or mica) is seen at 2.2 microns. This spectrum is identified as being from coarse grained hematite. | Hematite_BR93-34C_PB_sq.pdf
Illite < 2um | IMt-1 | Illite Group | X |  | Jade | IMt-1 <2u | Illite | Illite 2M (99) | [5 empty] | Kaolinite (<1) |  | Pure Illite - unassigned reflection at 2.99A, likely single grain reflection |  | Illite_IMt-1-LT2um_sq.pdf
Illite | GDS4.2 | Illite Group | X |  | RJ | GDS4.2 | Illite | Mixed-layer Illite-smectite (R3, 80% exp from Spec Lib notes) (76%) |  |  | K-spar (21) |  |  | Albite (3) | ?Brookite (?<1) | Mixed layer illite/smectite with minor K-feldspar and trace plagioclase and possible brookite. Did not collect data from oriented clay slide nor perform glycolation. Impurities are albite and possibly quartz and brookite | the sample is illite/smectite: 80% illite layers, R3 ordered, with trace amounts of feldspar. The less than 2µm separate is illite + illite/smectite. | Illite_GDS4-2_RJ_sq.png
Kaolinite (wxl) | KGa-1 | Kaolinite Group | X |  | Jade | KGa-1 | Kaolinite | Kaolinite (95) | [5 empty] | Anatase (3) | ?Microcline (2) | Major kaolinite with trace anatase and possible trace K-feldspar. Microcline based on single reflection at 3.26A. Clay Mineral Society reports possible mica and/or illite, quartz or crandallite in bulk sample | kaolinite + trace anatase, the less than 2µm cut was pure kaolinite. | Kaolinite_KGa-1_sq.pdf
Kaolinite (wxl) | CM9 | Kaolinite Group | X |  | Jade | CM9 | Kaolinite | Kaolinite (97) | [5 empty] | Quartz (3) |  | Kaolinite with trace quartz | The less than 2µm cut is kaolinite + small amount of quartz. | Kaolinite_CM9_sq.pdf
Kaolinite (pxl) | KGa-2 | Kaolinite Group | X |  | Jade | KGa-2 | Kaolinite | Kaolinite (100) | [7 empty] | Disordered kaolinite with slight ordering apparent - {110} and very weak {111} reflections are present - anatase is not observed in pattern | kaolinite + trace anatase. | Kaolinite_Kga-2_match
Kaolinite + muscovite | CU93-5C | Kaolinite Group | ?? |  | Jade | CU93-5C | Kaolinite+Muscovite Intimate Mixture | Quartz (47) | Albite (26) | Microcline (17) | Muscovite (10) |  |  |  |  | Quartz with major albite and microcline and minor muscovite. No kaolinite observed in XRD diffractogram pattern. |  | Kaolinite-Muscovite-Int-Mix_CU93-5C_sq.pdf
Lepidocrocite (synthetic) | GDS80 | Goethite Group | X | X | Jade | GDS80 | Lepidocrocite synthetic | Goethite (72) | Lepidocrocite (28) | [6 empty] | Goethite with major lepidocrocite. Poorly crystalline phases with weak signal. | lepidocrocite and goethite in subequal proportions . Poorly crystallized: weak, broad reflections for both oxides. The goethite (110) and lepidocrocite (120) reflections are in the positions of the quartz (100) and (101) reflections and would prevent X-ray powder detection of a small amount of quartz, if present. | Lepidocrocite_GDS80_sq.pdf
Maghemite (synthetic) | GDS81 | Hematite Group | X | X | Jade | GDS81 | Maghemite-synthetic | Maghemite (85) |  |  | Quartz (15) |  |  |  |  | Maghemite with minor quartz. Maghemite is poorly crystalline having broad reflections in the scan. See Spectral Library notes suggesting quartz was added as an internal standard. | maghemite C, maghemite Q and/or magnetite; quartz; 5 very broad, very weak reflections correspond to a very poorly crystallized oxide phase, but the X-ray powder pattern does not reveal which one. The brown color suggest that magnetite, if present, is minor. Five reflections of quartz; the (100) and (101) are very sharp, suggesting well-crystallized quartz, rather than a precursor. Quartz may have been added as a peak reference | Maghemite-synthetic_GDS81_sq.pdf
Magnetite skarn | BR93-5B | Hematite Group | ?? | X | Jade | BR93-5B | Magnetite Skarn | Hydroxyclinohumite (49) | Mica (21) | Magnetite (17) | Spinel (13) |  |  |  |  | Major hydroxyclinohumite, mica, and Magnetite with minor spinel. Best mica fit is hendricksite; however there is insufficient Zn to confirm mineral. Very weak reflection at 7.3A - possible minerals include nepouite, birnessite or a serpentine phase. |  | Magnetite Skarn_BR93-5B_sq.pdf
Montmorillonite | Az-1 | Montmorillonite Group | X |  | Jade | AZ-1 | Montmorillonite | Montmorillonite (99) | [5 empty] | Quartz (0.5) | other | Montmorillonite with trace amounts of quartz and possible K-feldspar (microcline). Clay Mineral Society reports trace feldspar, mica, magnetite amorphous glass or opal-A found in bulk sample. | the sample is smectite + medium amounts of quartz, the less than 2µm cut is pure smectite. | Montmorillonite_AZ-1_RJ_sq.png
Montmorillonite (Na) | Swy-1 | Montmorillonite Group | X |  | RJ | Swy-1 | Montmorillonite | Montmorillonite (84) |  |  | K-feldspar-microcline (9) | Quartz (7) |  | Rutile (<1) |  | Montmorillonite with minor amounts of K-feldspar and quartz, trace amount rutile | the sample is smectite + quartz + feldspar; the less than 2µm cut is smectite + quartz. | Montmorillonite_Swy-1_RJ_sq.png
Muscovite > 37um | GDS113 | Illite Group | X |  | Jade | GDS113 | Muscovite | Muscovite 2M1 (100) | [7 empty] | Pure muscovite 2M1. | dioctahedral mica, 2M1 polytype; Only mica detected. The mica (004) reflection is at 17.6-17.9 degrees 2 theta; indicating a large alkali such as potassium (the dioctahedral Na-mica, paragonite, has the (004) reflection at 18.4 degrees) small sample size required smear mounts, which are responsible for a strong preferred basal orientation in each of the patterns | Muscovite_GDS113_match.pdf
Muscovite medlow Al | CU91-250A | Illite Group & Kaolinite Group | X |  | Jade | CU91-250A | Med. Low Al-Muscovite | Muscovite 2m (41) | Muscovite 1M (18) | Quartz (40) |  |  |  | Rutile (1) |  | Muscovites (2m and 1M) with major quartz and trace rutile. | For muscovite CU91-250A: quartz (major), muscovite (both 2M1 and 1M polytypes); Calculated areal (linear) mixture of Alunite 50% HS295.3B and Muscovite CU-250A | Muscovite-Low-Al_CU91-250A_sq.pdf
Muscovite medhiAl | CU91-252D | Illite Group & Goethite Group | X | X | Jade | CU91-252D | Med. High Al-Muscovite | Muscovite 2m (49) | Quartz (39) |  | Clinochlore Iib (8) |  |  | Goethite (5) |  | Muscovite with major quartz, minor Clinochlore, and trace goethite. |  | Muscovite-Med High Al_CU91-252_sq.pdf
Muscovite+Chlorite | CU-253D | Chlorite Group |  |  | Jade | CU91-253D | Muscovite+Chlorite | Muscovite 2M (53) | Quartz (43) |  |  |  |  | Clinochlore (3) |  | Muscovite with major quartz, and trace clinochlore | No XRD | Muscovite-Chlorite_CU91-253D_sq.pdf
Muscovite lowAl | CU93-1 | Illite Group | ?? |  | Jade | CU93-1 | Muscovite Low Al | Quartz (61) | Muscovite 2M (22) |  | Calcite (9) | Clinochlore (9) |  |  |  | Quartz wit major muscovite and minor Clinochlore and calcite |  | Muscovite-Low-Al_CU93-1.pdf
Muscovite + jarosite coating | CU91-314 chip | Illite Group | X |  | Jade | CU93-314_Muscovite-Jarosite | CU93-314_Muscovite-Jarosite | Quartz (61) | Mica-Muscovite (27) |  | Jarosite (12) |  |  |  |  | Surface of sample composed of major quartz and mica, with a minor amount of jarosite. A strong reflection at 3.43 A is not assigned. | Electronic portion of spectrum is dominated by strong jarosite Fe-absorptions while the vibrational portion of the spectrum is dominated by muscovite features. The 2.2116 micron muscovite band forms a doublet with the 2.2662 micron jarosite band. The jarosite was probably produced by supergene weathering of sparse pyrite from in the muscovite phyllite by the hydrothermal alteration. | Muscovite-Jarosite-Coating_CU93-314_PB_sq.pdf
Nanohematite on quartzite | BR93-34B2 | Hematite Group | ?? | X | Jade | BR93-34B2 Nanohematite on quartzite |  | Quartz (77) |  |  | Muscovite (13) | Kaolinite (9) |  | Hematite (1) |  | Quartz with minor muscovite and kaolinite with trace hematite. Note that "nano" phases are typically amorphous and will appear as elevated background in XRD scans. Not much of an amorphous hump observed in pattern. |  | Nanohematite-on-Quartzite_BR93-34B2_sq.pdf
NH4-smectite (synthetic) | GDS87 | Illite Group | X |  | RJ | GDS587 | synthetic NH4-illite/smectite | Illite-smectite |  |  | Boehmite (??) |  |  |  |  | XRD patterns show major illite/smectite mixed-layer clay with minor to trace amount of boehmite. Here again, no database available for RIR nor whole pattern fit model. Suggest SEM study to confirm nitrogen content. Possible that a 2nd poorly formed clay is in the pattern - reflections at 5.57 and 3.41. |  | NH4-Illite-Smectite_GDS587_match.pdf
Prehnite <250um | GDS613A | Chlorite Group | X |  | Jade | GDS613.A | Prehnite | Prehnite (100) | [7 empty] | Prehnite: pure and well crystallized | pure | Prehnite_GDS613A_match.pdf
Vermiculite | GDS458 | Vermiculite Group | X |  | Jade | GDS458 | Vermiculite | Phlogopite (77) | Vermiculite (16) |  | Calcite (7) |  |  |  |  | Vermiculite with major phlogopite component and minor calcite |  | Vermiculite_GDS458__RJ_sq.jpg
Vermiculite | ALB4SA00 | Vermiculite Group | X |  | Both | ALB4SA00 | Vermiculite | Hydrobiotite (?50) | Vermiculite(?26) |  |  |  |  | Phlogopite (?17) | K-feldspar (?6%) | Possible superlattice at 22A indicating mixed layer vermiculite-hydrobiotite, trace k-feldspar, no quartz. Neither Rockjock nor Jade program could be used to quantify mineral contents due to lack of hydrobiotite entry with known RIR. Mineral estimates based on instrument response for previous samples. |  | Vermiculite_ALB45A00_match.pdf
Vermiculite | WS682 | Vermiculite Group | X |  | RJ | WS682 | Vermiculite | Vermiculite (68) | Phlogopite (16) | Clinochlore (16) | [5 empty] | Well crystallized phases: vermiculite with major phlogopite and chlorite. |  | Vermiculite_WS682_RJ_sq.jpg
Vermiculite | WS681 | Vermiculite Group | X |  | RJ | WS681 | Vermiculite | Illite/smectite mixed-layer (65 - 50) | Vermiculite (35 - 50) | [6 empty] | Both vermiculite and illite-smectite mixed layer phases are poorly crystalline. RIR for vermiculites range from 10 - 21. A range for each mineral is given in the table: the first entry is for RIR of 21, the second entry is for RIR of 10. Phlogopite was used to model I/S mixed layer. | Vermiculite and mica-rich mixed layer phase, probably dioctahedral | Vermiculite_WS681_sq.pdf
Weathered Basalt | BR93-43 chip | Hematite Group | X | X | Jade | BR93-43 | Weathered basalt | Quartz (42) | Albite (32) |  | Clinochlore (11) | Microcline(8) | Mica-Muscovite (6) |  |  | Surface is composed of major quartz and albite, minor clinochlore, microcline, and mica | Strong Fe+2 (Augite) absorption feature at one micron with a lesser signature of Fe+3 (Hematite) in the visible to near-IR. Minor Calcite and Montmorillonite absorption features occur at 2.3 and 2.2 microns. | Basalt_Weathered_Surface_PB_sq.pdf
*Sample name with "chip" designation were analyzed on parallel beam XRD